## Sheet1
Material | Database | Organic | Inorganic | Discovered? | 2D | 3D | Metal | Insulator | Band Gap
Bi2Se3 |  |  | X | YES |  |  | X |  | 0.3 eV | https://www.researchgate.net/publication/290510160_Tuning_thermoelectricity_in_a_Bi_2_Se_3_topological_insulator_via_varied_film_thickness
Bi2Te3 |  |  | X | YES |  |  | X |  | 0.17 eV | http://materiae.iphy.ac.cn/#/materials/MAT00020146
Sb2Te3 |  |  | X | YES |  |  | X |  | 0.3 eV | http://materiae.iphy.ac.cn/#/materials/MAT00007006
Pb(C6H5)3 |  | X
Bi(C6H5)3 |  | X
Bi2Te2Se |  |  | X | YES |  |  | X |  | ~ 0.2 eV | https://materialsproject.org/materials/mp-29666/
HgTe |  |  | X | YES | [5 empty] | http://materiae.iphy.ac.cn/#/materials/MAT00012661
AlSb/InAs/GaSb/AlSb |  |  | X | YES | X |  |  | X | ~ 4 meV
Bi1−xSb x |  |  | X | YES |  | X |  | X | < 30 meV
Sb |  |  | X | YES |  | X |  | X | semimetal | http://materiae.iphy.ac.cn/#/materials/MAT00017904, http://materiae.iphy.ac.cn/#/materials/MAT00020240
(Bi,Sb)2Te3 |  |  | X | YES |  | X |  | X | < 0.2 eV
Bi2−xSbxTe3−ySey |  |  | X | YES |  | X |  | X | < 0.3 eV
Bi2Te1.6S1.4 |  |  | X | YES |  | X | X |  | 0.2 eV
Bi1.1Sb0.9Te2S |  |  | X | YES |  | X |  | X | 0.2 eV
Sb2Te2Se |  |  | X | YES |  | X | X |  |  | http://materiae.iphy.ac.cn/#/materials/MAT00020236
Bi2(Te,Se)2(Se,S) |  |  | X | YES |  | X | X |  | 0.3 eV
TlBiSe2 |  |  | X | YES |  | X | X |  | ~ 0.35 eV
TlBiTe2 |  |  | X | YES |  | X | X |  | ~ 0.2 eV
TlBi(S,Se)2 |  |  | X | YES |  | X | X |  | < 0.35 eV
PbBi2Te4 |  |  | X | YES |  | X | X |  | ~ 0.2 eV | http://materiae.iphy.ac.cn/#/materials/MAT00020122
PbSb2Te4 |  |  | X | YES |  | X | X |  |  | http://materiae.iphy.ac.cn/#/materials/MAT00020102
GeBi2Te4 |  |  | X | YES |  | X | X |  | 0.18 eV | http://materiae.iphy.ac.cn/#/materials/MAT00020508
PbBi4Te7 |  |  | X | YES |  | X | X |  | 0.2 eV | http://materiae.iphy.ac.cn/#/materials/MAT00019659
GeBi4−xSbxTe7 |  |  | X | YES |  | X | X |  | 0.1-0.2 eV
(PbSe)5(Bi2Se3)6 |  |  | X | YES |  | X | X |  | 0.5 eV
(Bi2)(Bi2Se2.6S0.4) |  |  | X | YES |  | X | X |  | semimetal
(Bi2 )(Bi2Te3)2 |  |  | X | YES |  | X
SnTe |  |  | X | YES |  | X | X |  | 0.3 eV (4.2 K) | http://materiae.iphy.ac.cn/#/materials/MAT00025777
Pb1−xSnxTe |  |  | X | YES |  | X | X |  | < 0.3 eV
Pb0.77Sn0.23Se |  |  | X | YES |  | X | X |  | invert with T
Bi bilayer |  |  | X | YES |  |  |  |  | ~ 0.1 eV
Ag2Te |  |  | X | YES |  | X | X |  |  | http://materiae.iphy.ac.cn/#/materials/MAT00005527
SmB6 |  |  | X | YES |  | X |  | X | 20 meV
Bi14Rh3I9 |  |  | X | YES |  | X | X |  | 0.27 eV
RbiPt(R = Lu, Dy, Gd) |  |  | X | YES |  | X | X |  | zero gap
Nd2(Ir 1−x Rh x )2O7 |  |  | X | YES |  |  | X |  | zero gap
Ca3PbO |  |  | X | YES |  |  |  |  | 0.2 eV | http://materiae.iphy.ac.cn/#/materials/MAT00025149
Sr3PbO |  |  |  | YES |  |  |  |  | 0.1 eV | http://materiae.iphy.ac.cn/#/materials/MAT00025979
Ba3PbO |  |  |  | YES |  |  |  |  | 0.1 eV | http://materiae.iphy.ac.cn/#/materials/MAT00025210
Ca3SnO |  |  |  | YES |  |  |  |  | 0.2 eV | http://materiae.iphy.ac.cn/#/materials/MAT00025209
Sr3SnO |  |  |  | YES |  |  |  |  | 0.1 eV | http://materiae.iphy.ac.cn/#/materials/MAT00025028
Bi2SeTe2 |  |  |  | YES |  |  |  |  | 0.3 eV
PbTl4Te3 |  |  |  | YES |  |  |  |  | 0.1 eV
See Table I: Topological Insulator Materials Yoichi Ando (paper)
Weyl Semimetals
TaAs